## Sheet1
Compounds |  | Naphtha | Non-polar Solvent | Insecticide 1 | Furniture coating | Multipurpose solvent | Furniture paint | Sealant | Paint thinner | Asphalt coating | Detergent | General cleaner | Multipurpose lubricant | Aerosol coating product | Insecticide 2 | Metal primer | Insecticide 3 | Flashing cement
| Emittable Fraction | 100% | 100% | 95% | 30% | 100% | 40% | 25% | 100% | 25% | 25% | 3% | 97% | 17% | 20% |  | 8% | 27%
| Product notes |  |  |  |  | ~100%Acetone | [5 empty] | Water-based product |  |  | ~0.15 is propane and isobutane
[All values are in wt% of emittable fraction]
Isomers of Octane |  | 0.02121722 | [13 empty] | 0.04220238
Octane |  | 0.01679182 | [13 empty] | 0.03911522
Isomers of Nonane |  | 0.07332403 |  |  | 0.06485398 |  | 0.009215285 |  | 0.02704245 |  |  |  |  | 0.03192835 |  | 0.2686344 |  | 0.02606021
Nonane |  | 0.01530073 | 0.00147369 |  | 0.0402334 |  | 0.05074968 |  | 0.09444439 | 0.0184768 |  |  |  | 0.01065834 |  | 0.04727122 |  | 0.05692997
Isomers of Decane |  |  | 0.04199101 |  | 0.1800747 |  | 0.1609833 | 0.04904055 | 0.247874 | 0.1460597 |  |  |  | 0.006908751 |  | 0.05891716 |  | 0.2007995
Decane |  |  | 0.01238162 |  | 0.1701247 |  | 0.1194672 | 0.04559087 | 0.1546338 | 0.1426527 |  |  | 0.006011229 | 0.003893502 |  | 0.03931163 |  | 0.1424276
Isomers of Undecane |  |  | 0.01062608 |  | 0.1517484 |  | 0.1301336 | 0.03377205 | 0.1632293 | 0.1551923 |  | 0.0214595 | 0.0779611 | 0.004590066 |  | 0.04511114 |  | 0.1690992
Undecane |  |  | 0.001735305 |  | 0.1239442 |  | 0.137262 | 0.01105527 | 0.04186868 | 0.1202424 |  | 0.04527735 | 0.1259036 | 0.0016269 |  | 0.03699162 |  | 0.1386884
Isomers of Dodecane |  |  | 0.0005549844 |  | 0.04559105 |  | 0.09083767 |  | 0.006298123 | 0.07278019 |  | 0.04159221 | 0.1895473 |  |  | 0.02188551 |  | 0.1004156
Dodecane |  |  | 0.0006035589 |  | 0.0186373 |  | 0.03110214 |  | 0.007749778 | 0.06701934 |  | 0.0407569 | 0.1399734 |  |  | 0.006939843 |  | 0.03388072
Isomers of Tridecane | [8 empty] | 0.01480155 | 0.05817256 |  | 0.03035832 | 0.1603771
Tridecane |  |  |  | 0.009508302 |  |  |  |  | 0.003717093 | 0.04008536 |  | 0.02977431 | 0.105563
Isomers of Tetradecane |  |  |  | 0.1040221 |  |  |  |  | 0.001167339 | 0.02539578 |  | 0.03541101 | 0.08816934 |  |  |  | 0.08787199
Tetradecane |  |  |  | 0.1611513 |  |  |  |  | 0.0007209277 | 0.02333587 |  | 0.01996 | 0.05376978 |  | 0.4917774 |  | 0.2118106
Isomers of Pentadecane |  |  |  | 0.2115304 | [5 empty] | 0.009033632 |  | 0.04484191 | 0.02742888 |  |  |  | 0.2729616
Pentadecane |  |  |  | 0.1907524 | [5 empty] | 0.0110367 |  | 0.02333205 | 0.01490064 |  | 0.2668678 |  | 0.226301
Isomers of Hexadecane |  |  |  | 0.1165094 | [7 empty] | 0.01590656 |  |  |  |  | 0.09472575
Hexadecane |  |  |  | 0.1030468 | [7 empty] | 0.01590779 |  |  | 0.06895566 |  | 0.07104733
Isomers of Heptadecane |  |  |  | 0.05278615 | [7 empty] | 0.01607086 |  |  |  |  | 0.01946349
Heptadecane |  |  |  | 0.03157288 | [7 empty] | 0.01446436 |  |  | 0.01416583 |  | 0.005331899
Isomers of Octadecane |  |  |  | 0.01025178 | [7 empty] | 0.02412767
Octadecane |  |  |  | 0.004 | [7 empty] | 0.0105861
Isomers of Nonadecane | [11 empty] | 0.0124233
Nonadecane | [11 empty] | 0.01181494
Toluene | [13 empty] | 0.6635795
Xylenes |  |  |  |  | 0.08149666 |  | 0.017 | [6 empty] | 0.03077781 |  | 0.2905258
Ethyl Benzene |  |  |  |  | 0.008162503 |  | 0.01137977 | [6 empty] | 0.009138604 |  | 0.1030941
C9 Aromatics |  |  | 0.8102374 |  | 0.1151331 |  |  | 0.7826877 | 0.02323328 | 0.08619978 | [7 empty] | 0.05616076
C10 Aromatics |  |  | 0.1203964 |  |  |  |  | 0.06608043 | 0.009378907 | 0.02431689 | [7 empty] | 0.05078814
C8 cycloalkanes |  | 0.19
C9 cycloalkanes |  | 0.68 |  |  |  |  | 0.0505066 |  | 0.07958263
C10 cycloalkanes | [6 empty] | 0.1373431 |  | 0.1242577
C11 cycloalkanes | [6 empty] | 0.05483542
a-pinene | [11 empty] | 0.03941319
Camphene | [11 empty] | 0.02459296
3-Carene | [11 empty] | 0.02404862
Ethyl (1-adamantylamino)carbothioylcarbamate | [11 empty] | 0.02425784
D-Limonene | [10 empty] | 0.1381816 | 0.3347649
4-Carene | [11 empty] | 0.01450879
Eucalyptol | [10 empty] | 0.1314191
Linalool | [11 empty] | 0.06386982
a-Terpineol | [10 empty] | 0.1029314 | 0.02047871
C10 ester | [10 empty] | 0.1012581
C11 ester | [10 empty] | 0.09887276
C12 ester | [10 empty] | 0.1335441
C14 ester | [10 empty] | 0.1226355
C11 aromatic ether | [10 empty] | 0.1095391
C13 aromatic ester | [10 empty] | 0.02036774
Methoxy-2-propyl acetate | [13 empty] | 0.1765685
Methyl propyl ketone | [13 empty] | 0.02078191
Methyl isobutyl ketone | [13 empty] | 0.03954772
Note: "Isomers of n-alkane" is a volatility equivalent sum of the branched isomers that fall in reterntion time space between the given n-alkane and the n-alkane with 1 less carbon
and could include some highly branched species with a higher carbon number, but higher volatility